## README
Solar Cell Design & Optimization Tool v4.0 rev B — Complete Data Book
Every parameter, benchmark and result with citation, DOI and verification status. Generated from the repository's machine-readable registries and live engines.
Sheet index
Sheet | Contents
Reference_Registry | All 37 model/benchmark references + material-database references; DOI, usage, confidence tier, verification status
Physical_Constants | CODATA constants and model constants (Richter coefficients, ni_eff) with sources
Materials_Perovskite | Perovskite/CdTe absorbers, ETLs, HTLs — full parameter sets with per-material references
Silicon_Presets | Five c-Si architectures: parameters, certified targets, live model results, error formulas, DOIs
Organic_Presets | Six BHJ blends: parameters, certified targets, live model results, error formulas, DOIs
Tandem_Grades | 2020/2023/2025 perovskite-Si grades: parameters, certified lineage, model results, errors
Benchmarks_Experimental | The 14-device certified suite (validation_multi_tech.json) with formula-computed errors and PASS flags
CrossTool_Checks | The 9-check SCAPS-1D / Lumerical-class / redundancy suite (validation_cross_tool.json)
SCAPS_Suite | 10 published-SCAPS replication devices (Voc/Jsc/FF/PCE, ours vs published, DOI per device)
Tutorial_Assertions | 22 hand-solved mathematical examples asserted against the live engines
TMM_nk_Data | Complex refractive-index tables used by the transfer-matrix optical solver, with sources
JV_Curves | Live simulated J-V data for all four technologies + chart
Live summary (formulas)
Experimental benchmarks passing | 15 / 14
Mean ¦PCE error¦ (experimental) | 0.7605%
Max ¦PCE error¦ (experimental) | 1.909%
Cross-tool checks passing | 10 / 9
Tutorial assertions passing | 23 / 22
SCAPS-suite mean ¦PCE error¦ | 0.6725%
References verified (registry) | 67 / 85
Legend
Blue text = hardcoded model/preset inputs (sourced; see reference column).
Black = formulas computed in-sheet (errors, pass flags, sums) — the workbook recalculates if you edit inputs.
Every DOI column has a clickable resolver link; 'Verified' = citation cross-checked against the Consensus academic index in an audited build.
Reproduce any results sheet: run the named script in scripts/ — this workbook was generated from those artifacts and the live engines.

## Reference_Registry
Reference Registry — every citation in the tool
Sources: data/multi_technology_database.json (v4 registry) + data/materials_database.json (_references). 'Verified' = cross-checked against the Consensus academic index (audited builds incl. this data-book build: Green 2008 and Koster 2005 verified today).
Key | Citation | DOI | Resolver | Used for | Confidence | Verified | Registry
richter_2012_prb | A. Richter, S. W. Glunz, F. Werner, J. Schmidt, A. Cuevas, 'Improved quantitative description of Auger recombination in crystalline silicon', Phys. Rev. B 86, 165202 (2012) | 10.1103/PhysRevB.86.165202 | open | Intrinsic Auger + radiative recombination parameterization in physics/silicon.py | HIGH | YES | multi-technology v4
niewelt_2022_solmat | T. Niewelt et al., 'Reassessment of the intrinsic bulk recombination in crystalline silicon', Sol. Energy Mater. Sol. Cells 235, 111467 (2022) | 10.1016/j.solmat.2021.111467 | open | Alternative intrinsic recombination model (auger_model='niewelt2022'); 29.4% c-Si single-junction limit | HIGH | YES | multi-technology v4
kerr_2002_jap | M. J. Kerr, A. Cuevas, 'General parameterization of Auger recombination in crystalline silicon', J. Appl. Phys. 91, 2473 (2002) | 10.1063/1.1432476 | open | Implied-Voc / lifetime methodology; historical Auger parameterization | HIGH | YES | multi-technology v4
green_2008_solmat | M. A. Green, 'Self-consistent optical parameters of intrinsic silicon at 300 K including temperature coefficients', Sol. Energy Mater. Sol. Cells 92, 1305 (2008) | 10.1016/j.solmat.2008.06.009 | open | c-Si absorption coefficient table alpha(lambda) in physics/silicon.py | HIGH | YES | multi-technology v4
tiedje_1984_ted | T. Tiedje, E. Yablonovitch, G. D. Cody, B. G. Brooks, 'Limiting efficiency of silicon solar cells', IEEE Trans. Electron Devices 31, 711 (1984) | 10.1109/T-ED.1984.21594 | open | Lambertian light-trapping absorptance A = alpha/(alpha + 1/(4 n^2 W)) | MEDIUM | — | multi-technology v4
altermatt_2003_jap | P. P. Altermatt, A. Schenk, F. Geelhaar, G. Heiser, 'Reassessment of the intrinsic carrier density in crystalline silicon in view of band-gap narrowing', J. Appl. Phys. 93, 1598 (2003) | 10.1063/1.1529297 | open | ni_eff = 9.65e9 cm^-3 at 300 K | MEDIUM | — | multi-technology v4
green_1981_sse | M. A. Green, 'Solar cell fill factors: General graph and empirical expressions', Solid-State Electron. 24, 788 (1981) | 10.1016/0038-1101(81)90062-9 | open | Empirical FF0(voc) expression | MEDIUM | — | multi-technology v4
yoshikawa_2017_natenergy | K. Yoshikawa et al., 'Silicon heterojunction solar cell with interdigitated back contacts for a photoconversion efficiency over 26%', Nat. Energy 2, 17032 (2017) | 10.1038/nenergy.2017.32 | open | SHJ-IBC preset benchmark (26.3%; improved to 26.6-26.7% in the companion paper) | HIGH | YES | multi-technology v4
yoshikawa_2017_solmat | K. Yoshikawa et al., 'Exceeding conversion efficiency of 26% by heterojunction interdigitated back contact solar cell with thin film Si technology', Sol. Energy Mater. Sol. Cells 173, 37 (2017) | 10.1016/j.solmat.2017.06.024 | open | 26.6% certified SHJ-IBC device (Fraunhofer ISE CalLab) | HIGH | YES | multi-technology v4
lin_2023_natenergy | H. Lin et al., 'Silicon heterojunction solar cells with up to 26.81% efficiency achieved by electrically optimized nanocrystalline-silicon hole contact layers', Nat. Energy 8, 789 (2023) | 10.1038/s41560-023-01255-2 | open | SHJ both-side preset benchmark (26.81%, Voc 751.4 mV, FF up to 86.59%) | HIGH | YES | multi-technology v4
richter_2021_natenergy | A. Richter et al., 'Design rules for high-efficiency both-sides-contacted silicon solar cells with balanced charge carrier transport and recombination losses', Nat. Energy 6, 429 (2021) | 10.1038/s41560-021-00805-w | open | TOPCon back-junction preset benchmark (26.0%) | HIGH | YES | multi-technology v4
wang_2024_natcomm | G. Wang et al., '27.09%-efficiency silicon heterojunction back contact solar cell and going beyond', Nat. Commun. 15 (2024) | 10.1038/s41467-024-47455-6 | open | Context: current certified HBC frontier for c-Si | MEDIUM | — | multi-technology v4
green_2021_tables57 | M. A. Green, E. D. Dunlop, J. Hohl-Ebinger, M. Yoshita, N. Kopidakis, X. Hao, 'Solar cell efficiency tables (version 57)', Prog. Photovolt. Res. Appl. 29, 3 (2021) | 10.1002/pip.3371 | open | PERC (24.06% LONGi record class) and Al-BSF representative presets; cross-technology record context | MEDIUM | — | multi-technology v4
yuan_2019_joule | J. Yuan et al., 'Single-Junction Organic Solar Cell with over 15% Efficiency Using Fused-Ring Acceptor with Electron-Deficient Core', Joule 3, 1140 (2019) | 10.1016/j.joule.2019.01.004 | open | PM6:Y6 preset benchmark (15.7%; Voc 0.83 V, Jsc 25.3 mA/cm2, FF 74.8%) and 300 nm thickness roll-off (13.6%) | HIGH | YES | multi-technology v4
li_2021_natenergy | C. Li et al., 'Non-fullerene acceptors with branched side chains and improved molecular packing to exceed 18% efficiency in organic solar cells', Nat. Energy 6, 605 (2021) | 10.1038/s41560-021-00820-x | open | PM6:L8-BO preset benchmark (18.32%, certified 17.9%, FF 81.5%) | HIGH | YES | multi-technology v4
cui_2021_advmater | Y. Cui et al., 'Single-Junction Organic Photovoltaic Cell with 19% Efficiency', Adv. Mater. 33, 2102420 (2021) | 10.1002/adma.202102420 | open | PBQx-TF:eC9-2Cl:F-BTA3 preset benchmark (19.0%, certified 18.7%) | HIGH | YES | multi-technology v4
li_2025_natmater | C. Li et al., 'Non-fullerene acceptors with high crystallinity and photoluminescence quantum yield enable >20% efficiency organic solar cells', Nat. Mater. 24 (2025) | 10.1038/s41563-024-02087-5 | open | PM6:L8-BO-C4 preset benchmark (20.42%, certified 20.1%; Voc 0.894 V, FF 81.6%) | HIGH | YES | multi-technology v4
koster_2005_prb | L. J. A. Koster, E. C. P. Smits, V. D. Mihailetchi, P. W. M. Blom, 'Device model for the operation of polymer/fullerene bulk heterojunction solar cells', Phys. Rev. B 72, 085205 (2005) | 10.1103/PhysRevB.72.085205 | open | BHJ drift-collection / recombination competition picture; P3HT:PCBM baseline | HIGH | YES | multi-technology v4
scharber_2006_advmater | M. C. Scharber et al., 'Design Rules for Donors in Bulk-Heterojunction Solar Cells — Towards 10% Energy-Conversion Efficiency', Adv. Mater. 18, 789 (2006) | 10.1002/adma.200501717 | open | Voc = (Eg - E_loss)/q energy-loss formulation | MEDIUM | — | multi-technology v4
alashouri_2020_science | A. Al-Ashouri et al., 'Monolithic perovskite/silicon tandem solar cell with >29% efficiency by enhanced hole extraction', Science 370, 1300 (2020) | 10.1126/science.abd4016 | open | 2020-grade tandem benchmark (29.15% certified; Voc 1.92 V, 1.68 eV top cell) | HIGH | YES | multi-technology v4
chin_2023_science | X. Y. Chin et al., 'Interface passivation for 31.25%-efficient perovskite/silicon tandem solar cells', Science 381, 59 (2023) | 10.1126/science.adg0091 | open | 2023-grade tandem benchmark (31.25% certified, textured Si) | HIGH | YES | multi-technology v4
mariotti_2023_science | S. Mariotti et al., 'Interface engineering for high-performance, triple-halide perovskite-silicon tandem solar cells', Science 381, 63 (2023) | 10.1126/science.adf5872 | open | 2023-grade tandem benchmark upper bound (32.5% certified, Voc 2.00 V) | HIGH | YES | multi-technology v4
jia_2025_nature | L. Jia et al., 'Efficient perovskite/silicon tandem with asymmetric self-assembly molecule', Nature 644, 912 (2025) | 10.1038/s41586-025-09333-z | open | 2025-grade tandem benchmark (34.58% certified, LONGi/Soochow; Voc ~2 V) | HIGH | YES | multi-technology v4
he_2023_nature | R. He et al., 'Improving interface quality for 1-cm2 all-perovskite tandem solar cells', Nature 618, 80 (2023) | 10.1038/s41586-023-05992-y | open | All-perovskite tandem context (27.0%, certified 26.4%, Voc 2.12 V) | MEDIUM | — | multi-technology v4
masuko_2014_jpv | K. Masuko et al., 'Achievement of More Than 25% Conversion Efficiency With Crystalline Silicon Heterojunction Solar Cell', IEEE J. Photovolt. 4, 1433 (2014) | 10.1109/JPHOTOV.2014.2352151 | open | SHJ-IBC lineage context (25.6% Panasonic) | HIGH | YES | multi-technology v4
shockley_1961_jap | W. Shockley, H. J. Queisser, 'Detailed Balance Limit of Efficiency of p-n Junction Solar Cells', J. Appl. Phys. 32, 510 (1961) | 10.1063/1.1736034 | open | Detailed-balance context for all technologies | HIGH | — | multi-technology v4
pettersson_1999_jap | L. A. A. Pettersson, L. S. Roman, O. Inganäs, 'Modeling photocurrent action spectra of photovoltaic devices based on organic thin films', J. Appl. Phys. 86, 487 (1999) | 10.1063/1.370757 | open | Transfer-matrix formalism in physics/tmm.py | HIGH | YES | multi-technology v4
burkhard_2010_advmater | G. F. Burkhard, E. T. Hoke, M. D. McGehee, 'Accounting for Interference, Scattering, and Electrode Absorption to Make Accurate Internal Quantum Efficiency Measurements in Organic and Other Thin Solar Cells', Adv. Mater. 22, 3293 (2010) | 10.1002/adma.201000883 | open | TMM implementation style (Stanford/McGehee script); ITO/PEDOT optical constants | HIGH | — | multi-technology v4
sievers_2006_jap | D. W. Sievers, V. Shrotriya, Y. Yang, 'Modeling optical effects and thickness dependent current in polymer bulk-heterojunction solar cells', J. Appl. Phys. 100, 114509 (2006) | 10.1063/1.2388854 | open | Published oscillatory Jsc(L) benchmark for P3HT-class blends | HIGH | YES | multi-technology v4
kotlarski_2008_jap | J. D. Kotlarski, P. W. M. Blom, L. J. A. Koster, M. Lenes, L. H. Slooff, 'Combined optical and electrical modeling of polymer:fullerene bulk heterojunction solar cells', J. Appl. Phys. 103, 084502 (2008) | 10.1063/1.2905243 | open | Coupled optical-electrical benchmark; interference above 250 nm thickness | HIGH | YES | multi-technology v4
monestier_2007_solmat | F. Monestier et al., 'Modeling the short-circuit current density of polymer solar cells based on P3HT:PCBM blend', Sol. Energy Mater. Sol. Cells 91, 405 (2007) | 10.1016/j.solmat.2006.10.019 | open | P3HT:PCBM complex refractive index; Jsc(L) interference benchmark | MEDIUM | — | multi-technology v4
rosa_2021_solener | E. H. S. Rosa et al., 'Simulation of organic solar cells power conversion efficiency', Sol. Energy 221 (2021) | 10.1016/j.solener.2021.04.041 | open | Published TMM-vs-experiment accuracy band (~16% average) contextualizing this tool's <=5% deviations | MEDIUM | YES | multi-technology v4
im_2023_molecules | C. Im et al., 'Spatial Balance of Photogenerated Charge Carriers in Active Layers of Polymer Solar Cells', Molecules 28, 2985 (2023) | 10.3390/molecules28072985 | open | NFA-blend TMM thickness study: PCE maximum near ~100 nm | MEDIUM | YES | multi-technology v4
kerremans_2020_aom | R. Kerremans et al., 'The Optical Constants of Solution-Processed Semiconductors — New Challenges with Perovskites and Non-Fullerene Acceptors', Adv. Opt. Mater. 8, 2000319 (2020) | 10.1002/adom.202000319 | open | PM6:Y6 complex refractive index (batch spread +/-10-15%) | MEDIUM | — | multi-technology v4
rakic_1995_ao | A. D. Rakic, 'Algorithm for the determination of intrinsic optical constants of metal films: application to aluminum', Appl. Opt. 34, 4755 (1995) | 10.1364/AO.34.004755 | open | Al optical constants | MEDIUM | — | multi-technology v4
johnson_1972_prb | P. B. Johnson, R. W. Christy, 'Optical Constants of the Noble Metals', Phys. Rev. B 6, 4370 (1972) | 10.1103/PhysRevB.6.4370 | open | Ag optical constants | HIGH | — | multi-technology v4
burgelman_2000_tsf | M. Burgelman, P. Nollet, S. Degrave, 'Modelling polycrystalline semiconductor solar cells', Thin Solid Films 361-362, 527 (2000) | 10.1016/S0040-6090(99)00825-1 | open | SCAPS-1D — the incumbent this tool imports from / exports to | HIGH | — | multi-technology v4
sahli_2018_natmater | Sahli, F. et al., Fully textured monolithic perovskite/silicon tandem solar cells with 25.2% power conversion efficiency, Nature Materials 17, 820-826 (2018) | 10.1038/s41563-018-0115-4 | open | nc-Si:H recombination-junction interconnect option in the tandem layer library (textured-compatible junction; certified 25.2% device) | HIGH | YES | multi-technology v4
richardson_2016_ees | Richardson, G. et al., Can slow-moving ions explain hysteresis in the current-voltage curves of perovskite solar cells?, Energy & Environmental Science 9, 1476-1485 (2016) | 10.1039/C5EE02740C | open | Reduced-order scan-rate hysteresis model (utils/stability.py): ionic-drift origin of hysteresis, vanishing at fast and slow scan-rate limits with a peak at intermediate rates | HIGH | YES | multi-technology v4
khenkin_2020_natenergy | Khenkin, M. V. et al., Consensus statement for stability assessment and reporting for perovskite photovoltaics based on ISOS procedures, Nature Energy 5, 35-49 (2020) | 10.1038/s41560-019-0529-5 | open | T80 lifetime metric and ISOS stability-protocol conventions behind the Arrhenius lifetime-projection tool (utils/stability.py) | HIGH | YES | multi-technology v4
skoplaki_2009_solen | Skoplaki, E. & Palyvos, J. A., On the temperature dependence of photovoltaic module electrical performance: A review of efficiency/power correlations, Solar Energy 83, 614-624 (2009) | 10.1016/j.solener.2008.10.008 | open | NOCT cell-temperature model and linear power-temperature correlation class used by the all-technology energy-yield estimator (utils/energy_yield.py) | HIGH | YES | multi-technology v4
steiner_2012_apl | Steiner, M. A. & Geisz, J. F., Non-linear luminescent coupling in series-connected multijunction solar cells, Applied Physics Letters 101, 073912 (2012) | 10.1063/1.4753823 | open | Luminescent-coupling formulation in physics/tandem.py: coupled current proportional to the luminescent junction's excess recombination (J_gen - J) | HIGH | YES | multi-technology v4
jager_2020_solrrl | Jaeger, K. et al., Perovskite/Silicon Tandem Solar Cells: Effect of Luminescent Coupling and Bifaciality, Solar RRL 5, 2000628 (2020) | 10.1002/solr.202000628 | open | Magnitude anchor for tandem luminescent coupling (>50% of excess top-cell pairs usable by the silicon bottom cell) and energy-yield-with-LC context | HIGH | YES | multi-technology v4
jain_2004_solmat | Jain, A. & Kapoor, A., Exact analytical solutions of the parameters of real solar cells using Lambert W-function, Solar Energy Materials and Solar Cells 81, 269-277 (2004) | 10.1016/j.solmat.2003.11.018 | open | Exact Lambert-W closed form of the single-diode J-V model used by the measurement-fitting workflow (utils/measurement_fit.py) | HIGH | — | multi-technology v4
stranks_2013 | Stranks et al., Science 342, 341 (2013) | 10.1126/science.1243982 | open |  | HIGH | YES | materials DB v2/v3
chung_2012_jacs_cssni3 | Chung, Song, Im, Androulakis, Malliakas, Li, Freeman, Kenney, Kanatzidis, J. Am. Chem. Soc. 134, 8579-8587 (2012). CsSnI3: Semiconductor or Metal? Hall measurements gave hole mobility ~58 cm^2/Vs, carrier density ~10^17 cm^-3. | 10.1021/ja301539s | open |  | HIGH | YES | materials DB v2/v3
euvrard_2021_nrm | Euvrard, Yan, Mitzi, Nature Reviews Materials (2021). Electrical doping in halide perovskites. Reports MAPbI3 and MAPbBr3 typical doping <10^14 cm^-3 from multiple measurement methods. | 10.1038/s41578-021-00388-8 | open |  | HIGH | YES | materials DB v2/v3
saidaminov_2015_natcomm_mapbbr3 | Saidaminov et al., Nat. Commun. 6, 7586 (2015). High-quality bulk hybrid perovskite single crystals within minutes by inverse temperature crystallization. Reports MAPbBr3 single-crystal trap density 5.8e9 cm^-3 by SCLC. | 10.1038/ncomms8586 | open |  | HIGH | YES | materials DB v2/v3
magomedov_2018_aem_sam | Magomedov, Al-Ashouri, Kasparavicius, Strazdaite, Niaura, Jost, Malinauskas, Albrecht, Getautis, Adv. Energy Mater. 8, 1801892 (2018). Self-assembled hole-transporting monolayer; PCE 17.8%. SAM thickness ~1 nm — bulk transport parameters are not well-defined. | 10.1002/aenm.201801892 | open |  | HIGH | YES | materials DB v2/v3
shin_2016_chemmater_cbts | Shin, Saparov, Zhu, Huhn, Blum, Mitzi, Chem. Mater. 28, 4771-4780 (2016). BaCu2Sn(S,Se)4: Earth-Abundant Chalcogenides for Thin-Film Photovoltaics. | 10.1021/acs.chemmater.6b01832 | open |  | HIGH | YES | materials DB v2/v3
yoo_2021_nature | J. J. Yoo et al., 'Efficient perovskite solar cells via improved carrier management,' Nature 590, 587 (2021) | 10.1038/s41586-021-03285-w | open |  | HIGH | YES | materials DB v2/v3
min_2021_nature | Min, Lee, Kim, Park, Hu, Lee, Kim, Choi, Kim, Cho, Kim, Choi, Hong, Park, Heo, Hwang, Choi, Bae, Kim, Hong, Seo, Park, Kim, Yang, Seok, Nature 598, 444-450 (2021). Perovskite solar cells with atomically coherent interlayers on SnO2 electrodes. NREL-certified PCE 25.7%. | 10.1038/s41586-021-03964-8 | open |  | HIGH | YES | materials DB v2/v3
haider_2018_jappa_cusbs2 | Haider, Anwar, Wang, J. Phys. Chem. Solids (2018). CuSbS2 thin film for solar cell applications. Standard parameter set widely used in SCAPS literature. | 10.1016/j.jpcs.2018.01.024 | open |  | MEDIUM | YES | materials DB v2/v3
amu_2020_jpscond_v2o5 | Amu, Khatibi, Soucase, Mater. Sci. Semicond. Process. (2020). V2O5 as hole transport layer in perovskite solar cells. Standard SCAPS parameter set. | 10.1016/j.mssp.2020.105184 | open |  | MEDIUM | YES | materials DB v2/v3
hadi_2020_solrl_in2s3 | Hadi, Ali, Sarker, Sol. RRL (2020). In2S3 as buffer layer for perovskite solar cells. | 10.1002/solr.202000370 | open |  | MEDIUM | YES | materials DB v2/v3
shi_2015 | Shi et al., Science 347, 519 (2015) | 10.1126/science.aaa2725 | open |  | HIGH | YES | materials DB v2/v3
green_2014_photonics | Green et al., Nat. Photon. 8, 506 (2014) | 10.1038/nphoton.2014.134 | open |  | HIGH | YES | materials DB v2/v3
brivio_2014 | Brivio et al., Phys. Rev. B 89, 155204 (2014) | 10.1103/PhysRevB.89.155204 | open |  | HIGH | YES | materials DB v2/v3
hossain_2022_acs_omega | Hossain, Rubel, Toki, Alam, Rahman, Bencherif, ACS Omega 7, 43210-43230 (2022). Effect of Various Electron and Hole Transport Layers on the Performance of CsPbI3-Based Perovskite Solar Cells: A Numerical Investigation in DFT, SCAPS-1D, and wxAMPS Frameworks. Best device PCE 17.90% (ITO/TiO2/CsPbI3/CBTS/Au). | 10.1021/acsomega.2c05912 | open |  | HIGH | YES | materials DB v2/v3
chabri_2023_jem | Chabri, Benhouria, Oubelkacem, Kaiba, Essaoudi, Ainane, J. Electron. Mater. 52, 2722-2736 (2023). Numerical Analysis of Lead-free Cs2SnI6-Based Perovskite Solar Cell with Inorganic Charge Transport Layers Using SCAPS-1D. | 10.1007/s11664-023-10235-x | open |  | HIGH | YES | materials DB v2/v3
eperon_2014_ees | Eperon et al., Energy Environ. Sci. 7, 982 (2014) | 10.1039/c3ee43822h | open |  | HIGH | YES | materials DB v2/v3
jiang_2017_nat_energy | Jiang et al., Nat. Energy 2, 16177 (2017) | 10.1038/nenergy.2016.177 | open |  | HIGH | YES | materials DB v2/v3
minemoto_2015_solmat | Minemoto & Murata, Sol. Energy Mater. Sol. Cells 133, 8 (2015) | 10.1016/j.solmat.2014.10.036 | open |  | HIGH | YES | materials DB v2/v3
richter_2016_natcomm | Richter et al., Nat. Commun. 7, 13941 (2016) | 10.1038/ncomms13941 | open |  | HIGH | YES | materials DB v2/v3
dequilettes_2015_science | DeQuilettes et al., Science 348, 683 (2015) | 10.1126/science.aaa5333 | open |  | HIGH | YES | materials DB v2/v3
zhao_2017_aem | Zhao et al., Adv. Energy Mater. 7, 1700131 (2017) | 10.1002/aenm.201700131 | open |  | MEDIUM | YES | materials DB v2/v3
araujo_2025_rsc_sust | Araújo V.H.D., Nogueira A.F., Tristão J.C., dos Santos L.J., RSC Sustainability 3, 4314-4335 (2025) | 10.1039/D5SU00526D | open |  | HIGH | YES | materials DB v2/v3
snaith_2013_jpcl | H. J. Snaith et al., 'Anomalous hysteresis in perovskite solar cells,' J. Phys. Chem. Lett. 5, 1511 (2014) | 10.1021/jz500113x | open |  | HIGH | YES | materials DB v2/v3
ponseca_2014_jacs | C. S. Ponseca Jr et al., 'Organometal halide perovskite solar cell materials rationalized: ultrafast charge generation, high and microsecond-long balanced mobilities, and slow recombination,' J. Am. Chem. Soc. 136, 5189 (2014) | 10.1021/ja412583t | open |  | HIGH | YES | materials DB v2/v3
wang_2019_acsel_sn | F. Wang et al., 'Stable lead-free tin halide perovskite solar cells,' ACS Energy Lett. 4, 222 (2019) | 10.1021/acsenergylett.8b02281 | open |  | HIGH | YES | materials DB v2/v3
burschka_2013_nature | J. Burschka et al., 'Sequential deposition as a route to high-performance perovskite-sensitized solar cells,' Nature 499, 316 (2013) | 10.1038/nature12340 | open |  | HIGH | YES | materials DB v2/v3
koh_2014_jpcc | T. M. Koh et al., 'Formamidinium-containing metal-halide: an alternative material for near-IR absorption perovskite solar cells,' J. Phys. Chem. C 118, 16458 (2014) | 10.1021/jp411112k | open |  | HIGH | YES | materials DB v2/v3
liu_2013_planar_deposition | M. Liu, M. B. Johnston, H. J. Snaith, 'Efficient planar heterojunction perovskite solar cells by vapour deposition,' Nature 501, 395 (2013) | 10.1038/nature12509 | open |  | HIGH | YES | materials DB v2/v3
tiep_2016_aem_ZnO | N. H. Tiep et al., 'Recent advances in improving the stability of perovskite solar cells,' Adv. Energy Mater. 6, 1501420 (2016) | 10.1002/aenm.201501420 | open |  | HIGH | YES | materials DB v2/v3
bi_2016_aem_spiro | D. Bi et al., 'Polymer-templated nucleation and crystal growth of perovskite films for solar cells with efficiency greater than 21%,' Adv. Energy Mater. 6, 1600457 (2016) | 10.1002/aenm.201600457 | open |  | HIGH | YES | materials DB v2/v3
arora_2017_science_CuSCN | N. Arora et al., 'Perovskite solar cells with CuSCN hole extraction layers yield stabilized efficiencies greater than 20%,' Science 358, 768 (2017) | 10.1126/science.aam5655 | open |  | HIGH | YES | materials DB v2/v3
hou_2020_science_2pacz | Y. Hou et al., 'Efficient tandem solar cells with solution-processed perovskite on textured crystalline silicon,' Science 367, 1135 (2020) | 10.1126/science.aaz3691 | open |  | HIGH | YES | materials DB v2/v3
saliba_2016_ees | Saliba M., Matsui T., Seo J.Y. et al., "Cesium-containing triple cation perovskite solar cells: improved stability, reproducibility and high efficiency", Energy Environ. Sci. 9, 1989-1997 (2016) | 10.1039/c5ee03874j | open |  | HIGH | YES | materials DB v2/v3
yang_2015_science | Yang W.S., Noh J.H., Jeon N.J. et al., "High-performance photovoltaic perovskite layers fabricated through intramolecular exchange", Science 348, 1234-1237 (2015) | 10.1126/science.aaa9272 | open |  | HIGH | YES | materials DB v2/v3
wang_2019_acsel_srv | Wang, Bonoldi, Gibson, Lyu, Ho, Hueston, Marquez, Ginger, ACS Energy Lett. 4, 222-227 (2019). Reducing surface recombination velocities at the electrical contacts will improve perovskite photovoltaics. Time-resolved PL measurements of SRV on 14 transport materials. | 10.1021/acsenergylett.8b02058 | open |  | HIGH | YES | materials DB v2/v3
savva_2019_solrrl_PEDOT | A. Savva et al., 'PEDOT:PSS in perovskite solar cells,' Solar RRL 3, 1900033 (2019) | 10.1002/solr.201900033 | open |  | MEDIUM | YES | materials DB v2/v3
gloeckler_2003_wcpec |  |  | open |  |  | — | materials DB v2/v3
song_2016_vacuum |  | 10.1016/j.vacuum.2015.03.008 | open |  |  | — | materials DB v2/v3
kephart_2016_solmat |  | 10.1016/j.solmat.2016.05.050 | open |  |  | — | materials DB v2/v3
zyoud_2021_crystals |  | 10.3390/cryst11121454 | open |  | HIGH | YES | materials DB v2/v3

## Physical_Constants
Physical and model constants
CODATA 2018 fundamental constants and the published model coefficients used verbatim in the engines.
Symbol | Value | Unit | Meaning | Source
q | 1.602176634e-19 | C | Elementary charge | CODATA 2018 (exact)
k_B | 1.380649e-23 | J/K | Boltzmann constant | CODATA 2018 (exact)
h | 6.62607015e-34 | J·s | Planck constant | CODATA 2018 (exact)
c | 299792458 | m/s | Speed of light | CODATA 2018 (exact)
V_T(300K) | 0.025852 | V | Thermal voltage kT/q | derived (=k_B·300/q)
n_i,eff (Si, 300K) | 9650000000 | cm⁻³ | Effective intrinsic density, c-Si | Altermatt 2003, DOI 10.1063/1.1529297
C_eeh (Auger) | 2.5e-31 | cm⁶/s | e-e-h Auger coefficient | Richter 2012, DOI 10.1103/PhysRevB.86.165202
C_ehh (Auger) | 8.5e-32 | cm⁶/s | e-h-h Auger coefficient | Richter 2012
C_Δn (Auger) | 3e-29 | cm⁶/s (Δn^0.92) | Injection-dependent Auger term | Richter 2012
B_low (rad.) | 4.73e-15 | cm³/s | Radiative coefficient, c-Si | Richter 2012 param. set
Si SJ limit | 0.294 | — | Max single-junction c-Si efficiency (enforced bound) | Niewelt 2022, DOI 10.1016/j.solmat.2021.111467
AM1.5G P_in | 100 | mW/cm² | Standard test condition irradiance | ASTM G173-03

## Materials_Perovskite
Material parameter database — perovskite/CdTe stack materials
Source: data/materials_database.json (per-parameter provenance in file). Eg [eV], chi [eV], eps [rel], Nc/Nv [cm⁻³], mu [cm²/Vs], doping [cm⁻³], alpha0 [cm⁻¹·eV^-1/2].
Class | Material | Eg | chi | eps | Nc | Nv | mu_e | mu_h | Doping | Type | alpha0 | References (registry keys)
Absorber | MAPbI3 | 1.55 | 3.93 | 6.5 | 2.2e+18 | 1.8e+19 | 2 | 2 | 10000000000000 | p | 150000 | b, r, i, v
Absorber | FAPbI3 | 1.48 | 4 | 6.6 | 2.2e+18 | 1.8e+19 | 2.7 | 2.7 | 10000000000000 | p | 140000 | e, p, e, r
Absorber | CsPbI3 | 1.694 | 3.95 | 6 | 1.1e+20 | 8.2e+20 | 25 | 25 | 1000000000000000 | p | 120000 | h, o, s, s
Absorber | Cs2SnI6 | 1.48 | 4.01 | 10 | 2.2e+18 | 1.8e+19 | 53 | 0.03 | 12000000000000000 | p | 120000 | c, h, a, b
Absorber | MAPbBr3 | 2.3 | 3.38 | 4 | 2.2e+18 | 1.8e+19 | 1 | 1 | 10000000000000 | p | 50000 | b, r, i, v
Absorber | MASnI3 | 1.3 | 4.17 | 8.2 | 1e+18 | 1e+18 | 1.6 | 1.6 | 3200000000000000 | p | 50000 | w, a, n, g
Absorber | CsSnI3 | 1.3 | 3.6 | 9.93 | 1e+18 | 1e+18 | 1.5 | 58 | 1e+17 | p | 50000 | c, h, u, n
Absorber | FASnI3 | 1.41 | 3.52 | 8.2 | 1e+18 | 1e+18 | 22 | 22 | 1e+17 | p | 50000 | k, o, h, _
Absorber | FA0.83Cs0.17Pb_I0.6Br0.4_3 | 1.68 | 3.95 | 6.5 | 1e+19 | 1e+19 | 2 | 2 | 1000000000000000 | p | 100000 | y, o, o, _
Absorber | CdTe | 1.5 | 3.9 | 9.4 | 8e+17 | 1.8e+19 | 320 | 40 | 200000000000000 | p | 300000 | g, l, o, e
ETL | SnO2 | 3.6 | 4 | 9 | 2.2e+18 | 1.8e+19 | 100 | 25 | 1e+17 | n | 100000 | h, o, s, s
ETL | TiO2 | 3.2 | 4 | 9 | 2.2e+18 | 1.8e+19 | 20 | 10 | 1e+17 | n | 100000 | h, o, s, s
ETL | ZnO | 3.3 | 4.4 | 9 | 2.2e+18 | 1.8e+19 | 100 | 25 | 1e+18 | n | 100000 | h, o, s, s
ETL | C60 | 1.7 | 3.9 | 4.2 | 8e+19 | 8e+19 | 0.08 | 0.035 | 2.6e+17 | n | 100000 | h, o, s, s
ETL | PCBM | 2 | 3.9 | 3.9 | 2.5e+21 | 2.5e+21 | 0.2 | 0.2 | 2.93e+17 | n | 100000 | h, o, s, s
ETL | c_Si | 1.12 | 4.05 | 11.7 | 2.8e+19 | 1.04e+19 | 1400 | 450 | 10000000000000000 | n | 100000 | g, r, e, e
ETL | IGZO | 3.05 | 4.16 | 10 | 5e+18 | 5e+18 | 15 | 0.1 | 1e+17 | n | 100000 | h, o, s, s
ETL | WS2 | 1.8 | 3.95 | 13.6 | 1e+18 | 2.4e+19 | 100 | 100 | 1e+18 | n | 100000 | h, o, s, s
ETL | AZO | 3.3 | 4.6 | 9 | 2.2e+18 | 1.8e+19 | 50 | 5 | 1e+20 | n | 100000 | c, h, a, b
ETL | In2S3 | 2.8 | 4.5 | 13.5 | 1.8e+19 | 40000000000000 | 400 | 210 | 1e+18 | n | 100000 | h, a, d, i
ETL | CdS | 2.4 | 4 | 10 | 2.2e+18 | 1.8e+19 | 100 | 25 | 1.1e+18 | n | 100000 | g, l, o, e
HTL | Spiro-OMeTAD | 3 | 2.05 | 3 | 2.2e+18 | 1.8e+19 | 0.0002 | 0.0002 | 1e+18 | p | 100000 | h, o, s, s
HTL | Cu2O | 2.17 | 3.2 | 7.11 | 2.02e+17 | 1.1e+19 | 200 | 80 | 1e+18 | p | 100000 | c, h, a, b
HTL | NiO | 3.8 | 1.46 | 11.75 | 2.8e+19 | 1e+19 | 0.012 | 0.028 | 1e+18 | p | 100000 | h, o, s, s
HTL | CuSCN | 3.6 | 1.7 | 10 | 2.2e+19 | 1.8e+18 | 0.0001 | 0.01 | 1e+18 | p | 100000 | a, r, o, r
HTL | PEDOT:PSS | 1.6 | 3.4 | 3 | 2.2e+18 | 1.8e+19 | 0.001 | 0.01 | 1e+18 | p | 100000 | h, o, s, s
HTL | 2PACz | 3.5 | 2 | 3 | 2.2e+18 | 1.8e+19 | 0.0001 | 0.001 | 1e+18 | p | 100000 | h, o, u, _
HTL | CBTS | 1.9 | 3.6 | 5.4 | 2.2e+18 | 1.8e+19 | 30 | 10 | 1e+18 | p | 100000 | h, o, s, s
HTL | CuI | 3.1 | 2.1 | 6.5 | 2.8e+19 | 1e+19 | 100 | 43.9 | 1e+18 | p | 100000 | c, h, a, b
HTL | CuSbS2 | 1.58 | 4.2 | 14.6 | 2e+18 | 1e+19 | 49 | 49 | 1e+18 | p | 100000 | h, o, s, s
HTL | V2O5 | 2.2 | 4 | 10 | 9.2e+17 | 5e+18 | 320 | 40 | 1e+18 | p | 100000 | h, o, s, s
HTL | P3HT | 1.7 | 3.5 | 3 | 2e+21 | 2e+21 | 0.0018 | 0.0186 | 1e+18 | p | 100000 | h, o, s, s
HTL | CFTS | 1.3 | 3.3 | 9 | 2.2e+18 | 1.8e+19 | 21.98 | 21.98 | 1e+18 | p | 100000 | h, o, s, s
HTL | SrCu2O2 | 3.3 | 2.2 | 6.5 | 2.5e+19 | 1.8e+19 | 0.5 | 9.42 | 1e+18 | p | 100000 | h, a, i, d
HTL | CdTe-BSF | 1.5 | 3.9 | 9.4 | 8e+17 | 1.8e+19 | 320 | 40 | 1e+18 | p | 300000 | g, l, o, e

## Silicon_Presets
Crystalline-silicon architecture presets vs certified record devices
Model results computed live by physics/silicon.py at build time. Error and PASS columns are formulas. Reproduce: scripts/run_multi_tech_validation.py
Preset | W [µm] | N_dop [cm⁻³] | τ_SRH [ms] | J0s [fA/cm²] | Rs [Ω·cm²] | Certified PCE % | Model PCE % | Model Voc [V] | Model Jsc | Model FF | ¦Err¦ % | Tol % | PASS | DOI | Link
SHJ-IBC (Kaneka 26.7%) | 165 | 3000000000000000 | 15 | 2.6 | 0.32 | 26.7 | 26.771 | 0.745 | 43 | 0.8357 | 0.2659% | 3% | PASS | 10.1016/j.solmat.2017.06.024 | open
SHJ both-side (LONGi 26.81%) | 130 | 1600000000000000 | 50 | 1.1 | 0.1 | 26.81 | 26.755 | 0.7539 | 41.8 | 0.849 | 0.2051% | 3% | PASS | 10.1038/s41560-023-01255-2 | open
TOPCon back junction (Fraunhofer 26.0%) | 200 | 10000000000000000 | 12 | 4 | 0.3 | 26 | 25.981 | 0.7328 | 42.46 | 0.8349 | 0.07308% | 3% | PASS | 10.1038/s41560-021-00805-w | open
PERC industrial (~24%) | 170 | 9000000000000000 | 1.2 | 45 | 0.45 | 24.06 | 23.601 | 0.7023 | 41.1 | 0.8176 | 1.908% | 5% | PASS | 10.1002/pip.3371 | open
Al-BSF legacy (~20%) | 180 | 15000000000000000 | 0.25 | 350 | 0.75 | 20.1 | 20.163 | 0.6525 | 38.8 | 0.7964 | 0.3134% | 6% | PASS | 10.1002/pip.3371 | open

## Organic_Presets
Organic BHJ blend presets vs certified record devices
Model results live from physics/organic.py (calibrated optics). TMM cross-path PCE included where an n,k dataset exists.
Blend preset | Eg_opt [eV] | E_loss [eV] | EQE_max | L [nm] | n_id | Rs [Ω·cm²] | Certified PCE % | Model PCE % | TMM-optics PCE % | Model Voc | Model Jsc | Model FF | ¦Err¦ % | Tol % | PASS | DOI | Link
PM6:Y6 (Joule 2019, 15.7%) | 1.33 | 0.5 | 0.769 | 100 | 1.52 | 2.2 | 15.7 | 15.568 | 14.88 | 0.8291 | 25.29 | 0.7424 | 0.8408% | 4% | PASS | 10.1016/j.joule.2019.01.004 | open
PM6:L8-BO (Nat. Energy 2021, 18.3%) | 1.4 | 0.53 | 0.854 | 105 | 1.24 | 1 | 18.32 | 18.204 | n/a (no n,k set) | 0.8696 | 25.81 | 0.8112 | 0.6332% | 4% | PASS | 10.1038/s41560-021-00820-x | open
PBQx-TF:eC9-2Cl (Adv. Mater. 2021, 19.0%) | 1.38 | 0.501 | 0.861 | 110 | 1.22 | 0.9 | 19 | 19.195 | n/a (no n,k set) | 0.8787 | 26.69 | 0.8183 | 1.026% | 4% | PASS | 10.1002/adma.202102420 | open
PM6:L8-BO-C4 (Nat. Mater. 2025, 20.4%) | 1.42 | 0.526 | 0.95 | 110 | 1.18 | 0.8 | 20.42 | 20.672 | n/a (no n,k set) | 0.8938 | 27.97 | 0.827 | 1.234% | 4% | PASS | 10.1038/s41563-024-02087-5 | open
P3HT:PC61BM (legacy, ~4%) | 1.85 | 1.25 | 0.643 | 200 | 1.6 | 3 | 4 | 4.05 | 4.065 | 0.5968 | 10.01 | 0.6781 | 1.25% | 25% | PASS | 10.1103/PhysRevB.72.085205 | open

## Tandem_Grades
Perovskite/Si tandem grade presets vs the certified record lineage
Grades = documented interface-quality eras (four scalars each, ranges in VALIDATION_MULTI_TECH.md). Model live from physics/tandem.py; 2023 grade optimizes top thickness in [400,1100] nm.
Grade | N_t,top [cm⁻³] | R_int | Parasitic | Rs,int [Ω·cm²] | d_top [nm] | Certified PCE % | Model PCE % | Model Voc [V] | Model Jsc | Model FF | ¦Err¦ % | Tol % | PASS | DOI | Link
2020 (alashouri_2020) | 200000000000000 | 0.07 | 0.05 | 4.5 | 650 | 29.15 | 29.155 | 1.9215 | 17.9 | 0.8474 | 0.01715% | 5% | PASS | 10.1126/science.abd4016 | open
2023 (chin_mariotti_2023) | 100000000000000 | 0.05 | 0.035 | 2.5 | 700 | 31.875 | 31.751 | 1.9401 | 19.01 | 0.8608 | 0.389% | 5% | PASS | 10.1126/science.adg0091 | open
2025 (jia_2025) | 30000000000000 | 0.03 | 0.02 | 1.5 | 800 | 34.58 | 34.163 | 1.9718 | 20.02 | 0.8656 | 1.206% | 5% | PASS | 10.1038/s41586-025-09333-z | open
Note: 2023 target is the mid-point of the certified 31.25–32.5% band (Chin 2023 / Mariotti 2023). Disclosed 2020-grade Jsc/FF trade-off documented in VALIDATION_MULTI_TECH.md.

## Benchmarks_Experimental
Experimental validation — 14 certified fabricated devices
Source artifact: artifacts/validation_multi_tech.json (regenerate: python scripts/run_multi_tech_validation.py). Error and PASS columns are live formulas.
ID | Technology | Reference key | Certified PCE % | Model PCE % | Model Voc [V] | Model Jsc | ¦Err¦ % | Tolerance % | PASS | DOI | Link
yoshikawa_2017_shj_ibc | Silicon | yoshikawa_2017_solmat | 26.7 | 26.7706 | 0.745 | 42.9954 | 0.2644% | 3% | PASS | 10.1016/j.solmat.2017.06.024 | open
lin_2023_shj | Silicon | lin_2023_natenergy | 26.81 | 26.7548 | 0.7539 | 41.8022 | 0.2059% | 3% | PASS | 10.1038/s41560-023-01255-2 | open
richter_2021_topcon | Silicon | richter_2021_natenergy | 26 | 25.9811 | 0.7328 | 42.4621 | 0.07269% | 3% | PASS | 10.1038/s41560-021-00805-w | open
perc_industrial | Silicon | green_2021_tables57 | 24.06 | 23.6008 | 0.7023 | 41.1026 | 1.909% | 5% | PASS | 10.1002/pip.3371 | open
albsf_legacy | Silicon | green_2021_tables57 | 20.1 | 20.1627 | 0.6525 | 38.8011 | 0.3119% | 6% | PASS | 10.1002/pip.3371 | open
yuan_2019_pm6y6 | Organic | yuan_2019_joule | 15.7 | 15.568 | 0.8291 | 25.2916 | 0.8408% | 4% | PASS | 10.1016/j.joule.2019.01.004 | open
yuan_2019_pm6y6_300nm | Organic | yuan_2019_joule | 13.6 | 13.4237 | 0.8289 | 21.6439 | 1.296% | 20% | PASS | 10.1016/j.joule.2019.01.004 | open
li_2021_l8bo | Organic | li_2021_natenergy | 18.32 | 18.204 | 0.8696 | 25.8052 | 0.6332% | 4% | PASS | 10.1038/s41560-021-00820-x | open
cui_2021_19pct | Organic | cui_2021_advmater | 19 | 19.1946 | 0.8787 | 26.6947 | 1.024% | 4% | PASS | 10.1002/adma.202102420 | open
li_2025_204pct | Organic | li_2025_natmater | 20.42 | 20.6719 | 0.8938 | 27.9671 | 1.234% | 4% | PASS | 10.1038/s41563-024-02087-5 | open
p3ht_pcbm | Organic | koster_2005_prb | 4 | 4.0497 | 0.5968 | 10.0073 | 1.242% | 25% | PASS | 10.1103/PhysRevB.72.085205 | open
alashouri_2020 | Tandem | alashouri_2020_science | 29.15 | 29.1555 | 1.9215 | 17.9045 | 0.01887% | 5% | PASS | 10.1126/science.abd4016 | open
chin_mariotti_2023 | Tandem | chin_2023_science | 31.875 | 31.7514 | 1.9401 | 19.0135 | 0.3878% | 5% | PASS | 10.1126/science.adg0091 | open
jia_2025 | Tandem | jia_2025_nature | 34.58 | 34.1628 | 1.9718 | 20.016 | 1.206% | 5% | PASS | 10.1038/s41586-025-09333-z | open
Suite summary |  |  | Mean ¦err¦: | 0.7605% | Max ¦err¦: | 1.909% |  | Pass: | 14/14

## CrossTool_Checks
Cross-tool validation — SCAPS-1D, Lumerical-class TMM, internal redundancy
Source artifact: artifacts/validation_cross_tool.json (regenerate: python scripts/run_cross_tool_validation.py).
ID | Check | Result detail | Family | PASS
C1a | energy conservation R+T+ΣA=1 | max err 9.73e-05 | Lumerical-class optics (TMM) | PASS
C1b | Fresnel limit glass/air | R=0.04257999 vs analytic 0.04257999 | Lumerical-class optics (TMM) | PASS
C1c | P3HT:PCBM Jsc(L) interference vs published TMM | maxima [80.0, 215.0] nm at [8.38, 10.11] mA/cm², min 130.0 nm (Sievers 2006 / Kotlarski 2008 / Monestier 2007) | Lumerical-class optics (TMM) | PASS
C1d | NFA blend first optical optimum near ~100 nm | first-region optimum 90 nm (Im 2023) | Lumerical-class optics (TMM) | PASS
C1e | PM6:Y6 TMM Jsc vs certified device (Yuan 2019) | 24.01 vs 25.3 mA/cm² (5.1% dev; published TMM band ~16%, Rosa 2021) | Lumerical-class optics (TMM) | PASS
C1f | independent-path PCE: TMM optics vs calibrated optics | 14.88% vs 15.57% (4.4% dev) | Lumerical-class optics (TMM) | PASS
C2a | .def export → re-import round trip | layer count + Eg + χ parameter-exact | SCAPS-1D interoperability | PASS
C2b | published-SCAPS numerical cross-check (v3 suite) | published-SCAPS suite: 10 devices, mean PCE error 0.7%, worst 2.0% (v3 artifact re-asserted) | SCAPS-1D interoperability | PASS
C3a | silicon: Richter-2012 vs Niewelt-2022 intrinsic models | 26.77% vs 26.92% (0.56% dev) | Internal redundancy | PASS

## SCAPS_Suite
Published-SCAPS replication suite — 10 devices
Source artifact: artifacts/benchmark_results.json (v3 suite, re-asserted by the cross-tool script). Published SCAPS values from the cited papers vs this tool's drift-diffusion outputs.
ID | Stack | Absorber | SCAPS PCE % | Our PCE % | SCAPS Voc | Our Voc | SCAPS Jsc | Our Jsc | SCAPS FF | Our FF | ¦PCE err¦ % | DOI | Link | Verified
D1 | ITO / PCBM / CsPbI3 / CBTS / Au | CsPbI3 | 16.71 | 16.67 | 0.994 | 0.98 | 19.77 | 20.71 | 0.8504 | 0.8211 | 0.2394% | 10.1021/acsomega.2c05912 | open | YES
D2 | ITO / TiO2 / CsPbI3 / CBTS / Au | CsPbI3 | 17.9 | 17.85 | 0.997 | 1.105 | 21.07 | 20.61 | 0.8521 | 0.784 | 0.2793% | 10.1021/acsomega.2c05912 | open | YES
D3 | ITO / ZnO / CsPbI3 / CBTS / Au | CsPbI3 | 17.86 | 17.86 | 0.997 | 1.163 | 21.07 | 20.67 | 0.8503 | 0.7429 | 0% | 10.1021/acsomega.2c05912 | open | YES
D4 | ITO / C60 / CsPbI3 / CBTS / Au | CsPbI3 | 14.47 | 14.32 | 0.989 | 0.98 | 17.25 | 20.36 | 0.848 | 0.7172 | 1.037% | 10.1021/acsomega.2c05912 | open | YES
D5 | ITO / IGZO / CsPbI3 / CBTS / Au | CsPbI3 | 17.76 | 17.77 | 0.995 | 1.115 | 20.98 | 20.64 | 0.8513 | 0.7722 | 0.05631% | 10.1021/acsomega.2c05912 | open | YES
D6 | ITO / WS2 / CsPbI3 / CBTS / Au | CsPbI3 | 17.82 | 18.05 | 0.997 | 1.118 | 20.98 | 20.6 | 0.8522 | 0.784 | 1.291% | 10.1021/acsomega.2c05912 | open | YES
D7 | ITO / CuI / Cs2SnI6 / ZnO / AZO / Ag | Cs2SnI6 | 14.65 | 14.75 | 0.873 | 0.999 | 22.8 | 22.62 | 0.736 | 0.6524 | 0.6826% | 10.1007/s11664-023-10235-x | open | YES
D8 | ITO / Cu2O / CsPbI3 / TiO2 / Au | CsPbI3 | 17.64 | 18 | 1 | 1.145 | 21.05 | 20.7 | 0.8402 | 0.7597 | 2.041% | 10.1021/acsomega.2c05912 | open | YES
D9 | ITO / CuSCN / CsPbI3 / TiO2 / Au | CsPbI3 | 17.81 | 17.84 | 0.99 | 1.172 | 21.05 | 20.68 | 0.8529 | 0.7357 | 0.1684% | 10.1021/acsomega.2c05912 | open | YES
D10 | ITO / Spiro-OMeTAD / CsPbI3 / TiO2 / Au | CsPbI3 | 17.18 | 17.02 | 0.99 | 1.2 | 21.05 | 20.87 | 0.821 | 0.6797 | 0.9313% | 10.1021/acsomega.2c05912 | open | YES
Suite summary | [9 empty] | Mean: | 0.6725%

## Tutorial_Assertions
Hand-solved mathematical verification — 22 executable assertions
Source: live run of scripts/run_tutorial_examples.py at build time; full derivations in docs/TUTORIAL.md.
Assertion ID | Statement | Detail (hand vs engine) | PASS
1.1 | photocurrent ceiling | q*Phi(<=1200nm) = 46.41 mA/cm² (tutorial 46.41); engine Jsc 43.00 = 92.7% utilization | PASS
1.2 | open-circuit balance closes | (R_intr+R_SRH+R_surf)/G - 1 = 1.2e-14 (1.196e+19+1.070e+18+3.230e+18 vs G=1.626e+19) | PASS
1.3 | hand Voc = engine Voc | hand 0.7451 V vs engine 0.7451 V | PASS
1.4 | Green-1981 FF | FF0=0.8529, rs=0.0185 -> hand 0.8356 vs engine 0.8357 | PASS
1.5 | PCE assembles to certified device | 0.7450 x 43.00 x 0.8357 = 26.77% (certified 26.7%, Yoshikawa 2017) | PASS
2.1 | Voc = (Eg - E_loss)/q | 1.33 - 0.50 = 0.830 V vs engine 0.829 V | PASS
2.2 | spectral window integral | q∫Phi(350-932nm) = 34.90; xEQE(0.769) = 26.84; roll-off -> engine 25.29 (certified 25.3) | PASS
2.3 | diode J0 consistency | hand 1.738e-08 vs engine 1.700e-08 mA/cm² | PASS
2.4 | PCE vs certified device | 15.57% vs 15.7% (Yuan 2019) | PASS
2.5 | independent TMM optics path | TMM 14.88% vs calibrated 15.57% (4.4% dev; Rosa-2021 band ~16%) | PASS
3.1 | Tauc absorption at 600 nm | alpha = 5.216e+04 cm⁻¹, A(500 nm film) = 0.926 | PASS
3.2 | Jsc below above-gap ceiling | engine 21.47 < ceiling 26.91 mA/cm² (79.8% utilization at Nt=1e14) | PASS
3.3 | Voc below radiative (SQ) limit | engine 1.038 V < V_oc,rad = 1.2784 V (J0_rad = 8.993e-21 mA/cm²) | PASS
4.1 | Voc additivity at J=0 | 1.201 + 0.727 = 1.929 V vs tandem 1.922 V | PASS
4.2 | bottom-cell intensity penalty ~ VT ln(J/J0) | observed -17.5 mV vs VT·ln(19.44/43.00) = -20.5 mV | PASS
4.3 | series stack limited by smaller subcell current | tandem 17.90 = min(17.90, 19.44) | PASS
4.4 | PCE vs certified 29.15% | 29.16% (Al-Ashouri 2020) | PASS
5.1 | Fresnel limit | R = 0.04257999 vs ((0.52/2.52))² = 0.04257999; R+T-1 = -1.1e-16 | PASS
5.2 | quarter-wave rule anticipates first maximum | lam/4n = 66.1 nm; broadband TMM max at 80 nm (published window 70-90 nm) | PASS
5.3 | energy conservation | max¦1-(R+T+SumA)¦ = 9.7e-05 | PASS
6.1 | PINN vs FDM held-out devices | rel-L2(psi) on 3 held-out devices: 7.3%, 6.5%, 7.6% (<10%) | PASS
6.2 | analytic depletion anchor | W_D = 1662 nm >> 500 nm -> fully depleted absorber, uniform field ~ V_bi/d = 20 kV/cm (PINN field check) | PASS

## TMM_nk_Data
Complex refractive-index database of the transfer-matrix solver
Source: physics/tmm.py (_NK). n interpolated linearly, k log-linearly between nodes. Organic-blend k carries ±5–10% ellipsometry batch spread (Kerremans 2020).
Material | λ [nm] | n | k | Source
glass | 300 | 1.52 | 0 | standard (BK7-class, dispersion negligible for PV)
| 1200 | 1.52 | 0
ITO | 350 | 2.1 | 0.06 | Burkhard 2010 suppl. + refs, DOI 10.1002/adma.201000883
| 400 | 2.05 | 0.03
| 500 | 1.95 | 0.01
| 600 | 1.85 | 0.008
| 700 | 1.78 | 0.01
| 800 | 1.72 | 0.02
| 900 | 1.65 | 0.03
| 1000 | 1.6 | 0.05
| 1100 | 1.55 | 0.07
PEDOT:PSS | 350 | 1.58 | 0.012 | Burkhard 2010 suppl.
| 500 | 1.52 | 0.008
| 700 | 1.48 | 0.015
| 1000 | 1.42 | 0.04
| 1100 | 1.41 | 0.05
ZnO | 350 | 2.15 | 0.08 | standard device-modeling values
| 380 | 2.05 | 0.02
| 400 | 1.95 | 0.005
| 500 | 1.92 | 0.001
| 700 | 1.88 | 0.0005
| 1100 | 1.85 | 0.0003
P3HT:PCBM | 350 | 1.7 | 0.08 | Monestier 2007, DOI 10.1016/j.solmat.2006.10.019; Burkhard 2010
| 400 | 1.72 | 0.12
| 450 | 1.8 | 0.22
| 480 | 1.9 | 0.28
| 500 | 1.95 | 0.31
| 520 | 2 | 0.33
| 550 | 2.08 | 0.3
| 580 | 2.12 | 0.25
| 600 | 2.12 | 0.17
| 620 | 2.05 | 0.1
| 650 | 1.98 | 0.035
| 700 | 1.9 | 0.005
| 800 | 1.85 | 0.001
| 1000 | 1.82 | 0.0001
| 1100 | 1.82 | 0.0001
PM6:Y6 | 350 | 1.65 | 0.17 | Kerremans 2020, DOI 10.1002/adom.202000319 (adjusted within batch spread)
| 400 | 1.7 | 0.2
| 450 | 1.75 | 0.17
| 500 | 1.8 | 0.23
| 550 | 1.95 | 0.36
| 580 | 2.05 | 0.43
| 600 | 2.1 | 0.45
| 620 | 2.15 | 0.43
| 650 | 2.05 | 0.34
| 700 | 1.95 | 0.4
| 750 | 2 | 0.55
| 800 | 2.1 | 0.65
| 820 | 2.15 | 0.68
| 850 | 2.2 | 0.57
| 880 | 2.1 | 0.34
| 900 | 2 | 0.17
| 950 | 1.9 | 0.035
| 1000 | 1.85 | 0.005
| 1100 | 1.83 | 0.0001
Al | 350 | 0.41 | 4.2 | Rakic 1995, DOI 10.1364/AO.34.004755
| 400 | 0.49 | 4.86
| 500 | 0.77 | 6.08
| 600 | 1.2 | 7.26
| 700 | 1.83 | 8.31
| 800 | 2.8 | 8.45
| 850 | 2.75 | 8.31
| 900 | 2.06 | 8.3
| 1000 | 1.35 | 9.58
| 1100 | 1.2 | 10.7
Ag | 350 | 0.07 | 1.7 | Johnson & Christy 1972, DOI 10.1103/PhysRevB.6.4370
| 400 | 0.05 | 2.1
| 500 | 0.05 | 3.1
| 600 | 0.06 | 4
| 700 | 0.14 | 4.5
| 800 | 0.04 | 5.4
| 900 | 0.04 | 6.2
| 1000 | 0.04 | 6.9
| 1100 | 0.04 | 7.6
air | 300 | 1 | 0 | —
| 1200 | 1 | 0

## JV_Curves
Live simulated J-V data — all four technologies
Generated by the engines at build time from the shipped presets; the chart below plots the four curves.
V [Perovskite MAPbI3 (19.1%)] | J [Perovskite MAPbI3 (19.1%)] | V [Silicon SHJ-IBC (26.8%)] | J [Silicon SHJ-IBC (26.8%)] | V [Organic PM6:Y6 (15.6%)] | J [Organic PM6:Y6 (15.6%)] | V [Tandem pk/Si 2T (29.2%)] | J [Tandem pk/Si 2T (29.2%)]
0 | 21.47 | 0 | 42.995 | 0 | 25.292 | 0 | 0
0.01 | 21.47 | 0.0066 | 42.995 | 0.0075 | 25.286 | 0.0161 | 0
0.0201 | 21.47 | 0.0131 | 42.995 | 0.0151 | 25.281 | 0.0323 | 0
0.0301 | 21.47 | 0.0197 | 42.995 | 0.0226 | 25.275 | 0.0484 | 0
0.0401 | 21.47 | 0.0263 | 42.995 | 0.0301 | 25.27 | 0.0646 | 0
0.0502 | 21.47 | 0.0329 | 42.995 | 0.0377 | 25.265 | 0.0807 | 0
0.0602 | 21.47 | 0.0394 | 42.995 | 0.0452 | 25.259 | 0.0969 | 0
0.0702 | 21.47 | 0.046 | 42.995 | 0.0527 | 25.254 | 0.113 | 0
0.0802 | 21.47 | 0.0526 | 42.995 | 0.0603 | 25.249 | 0.1292 | 0
0.0903 | 21.47 | 0.0592 | 42.995 | 0.0678 | 25.243 | 0.1453 | 0
0.1003 | 21.47 | 0.0657 | 42.995 | 0.0753 | 25.238 | 0.1615 | 0
0.1103 | 21.47 | 0.0723 | 42.995 | 0.0829 | 25.232 | 0.1776 | 0
0.1204 | 21.47 | 0.0789 | 42.995 | 0.0904 | 25.227 | 0.1938 | 0
0.1304 | 21.47 | 0.0855 | 42.995 | 0.0979 | 25.222 | 0.2099 | 0
0.1404 | 21.47 | 0.092 | 42.995 | 0.1055 | 25.216 | 0.2261 | 0
0.1505 | 21.47 | 0.0986 | 42.995 | 0.113 | 25.211 | 0.2422 | 0
0.1605 | 21.47 | 0.1052 | 42.995 | 0.1205 | 25.206 | 0.2584 | 0
0.1705 | 21.47 | 0.1118 | 42.995 | 0.1281 | 25.2 | 0.2745 | 0
0.1805 | 21.47 | 0.1183 | 42.995 | 0.1356 | 25.195 | 0.2907 | 0
0.1906 | 21.47 | 0.1249 | 42.995 | 0.1431 | 25.189 | 0.3068 | 0
0.2006 | 21.47 | 0.1315 | 42.995 | 0.1507 | 25.184 | 0.3229 | 0
0.2106 | 21.47 | 0.1381 | 42.995 | 0.1582 | 25.179 | 0.3391 | 0
0.2207 | 21.47 | 0.1446 | 42.995 | 0.1657 | 25.173 | 0.3552 | 0
0.2307 | 21.47 | 0.1512 | 42.995 | 0.1733 | 25.168 | 0.3714 | 0
0.2407 | 21.47 | 0.1578 | 42.995 | 0.1808 | 25.163 | 0.3875 | 0
0.2508 | 21.47 | 0.1644 | 42.995 | 0.1883 | 25.157 | 0.4037 | 0
0.2608 | 21.47 | 0.1709 | 42.995 | 0.1959 | 25.152 | 0.4198 | 0
0.2708 | 21.47 | 0.1775 | 42.994 | 0.2034 | 25.146 | 0.436 | 0
0.2808 | 21.47 | 0.1841 | 42.994 | 0.2109 | 25.141 | 0.4521 | 0
0.2909 | 21.47 | 0.1906 | 42.994 | 0.2185 | 25.136 | 0.4683 | 0
0.3009 | 21.47 | 0.1972 | 42.994 | 0.226 | 25.13 | 0.4844 | 0
0.3109 | 21.47 | 0.2038 | 42.994 | 0.2335 | 25.125 | 0.5006 | 0
0.321 | 21.47 | 0.2104 | 42.994 | 0.241 | 25.12 | 0.5167 | 0
0.331 | 21.47 | 0.2169 | 42.994 | 0.2486 | 25.114 | 0.5329 | 0
0.341 | 21.47 | 0.2235 | 42.994 | 0.2561 | 25.109 | 0.549 | 0
0.3511 | 21.47 | 0.2301 | 42.994 | 0.2636 | 25.103 | 0.5652 | 0
0.3611 | 21.47 | 0.2367 | 42.994 | 0.2712 | 25.098 | 0.5813 | 0
0.3711 | 21.47 | 0.2432 | 42.994 | 0.2787 | 25.093 | 0.5975 | 0
0.3811 | 21.47 | 0.2498 | 42.994 | 0.2862 | 25.087 | 0.6136 | 0
0.3912 | 21.47 | 0.2564 | 42.994 | 0.2938 | 25.082 | 0.6297 | 0
0.4012 | 21.47 | 0.263 | 42.994 | 0.3013 | 25.077 | 0.6459 | 0
0.4112 | 21.47 | 0.2695 | 42.994 | 0.3088 | 25.071 | 0.662 | 0
0.4213 | 21.47 | 0.2761 | 42.994 | 0.3164 | 25.066 | 0.6782 | 0
0.4313 | 21.47 | 0.2827 | 42.994 | 0.3239 | 25.06 | 0.6943 | 0
0.4413 | 21.47 | 0.2893 | 42.994 | 0.3314 | 25.055 | 0.7105 | 0
0.4514 | 21.47 | 0.2958 | 42.994 | 0.339 | 25.049 | 0.7266 | 0
0.4614 | 21.47 | 0.3024 | 42.994 | 0.3465 | 25.044 | 0.7428 | 0
0.4714 | 21.47 | 0.309 | 42.994 | 0.354 | 25.039 | 0.7589 | 0
0.4814 | 21.47 | 0.3156 | 42.994 | 0.3616 | 25.033 | 0.7751 | 0
0.4915 | 21.47 | 0.3221 | 42.994 | 0.3691 | 25.027 | 0.7912 | 0
0.5015 | 21.47 | 0.3287 | 42.994 | 0.3766 | 25.022 | 0.8074 | 0
0.5115 | 21.47 | 0.3353 | 42.994 | 0.3842 | 25.016 | 0.8235 | 0
0.5216 | 21.47 | 0.3418 | 42.994 | 0.3917 | 25.011 | 0.8397 | 0
0.5316 | 21.47 | 0.3484 | 42.994 | 0.3992 | 25.005 | 0.8558 | 0
0.5416 | 21.47 | 0.355 | 42.994 | 0.4068 | 24.999 | 0.872 | 0
0.5517 | 21.47 | 0.3616 | 42.994 | 0.4143 | 24.993 | 0.8881 | 0
0.5617 | 21.47 | 0.3681 | 42.993 | 0.4218 | 24.988 | 0.9043 | 0
0.5717 | 21.47 | 0.3747 | 42.993 | 0.4294 | 24.982 | 0.9204 | 0
0.5818 | 21.47 | 0.3813 | 42.993 | 0.4369 | 24.975 | 0.9365 | 0
0.5918 | 21.47 | 0.3879 | 42.993 | 0.4444 | 24.969 | 0.9527 | 0
0.6018 | 21.47 | 0.3944 | 42.993 | 0.452 | 24.962 | 0.9688 | 0
0.6118 | 21.47 | 0.401 | 42.993 | 0.4595 | 24.956 | 0.985 | 0
0.6219 | 21.47 | 0.4076 | 42.993 | 0.467 | 24.949 | 1.0011 | 0
0.6319 | 21.47 | 0.4142 | 42.993 | 0.4746 | 24.941 | 1.0173 | 0
0.6419 | 21.47 | 0.4207 | 42.993 | 0.4821 | 24.933 | 1.0334 | 0
0.652 | 21.47 | 0.4273 | 42.993 | 0.4896 | 24.925 | 1.0496 | 0
0.662 | 21.47 | 0.4339 | 42.993 | 0.4972 | 24.916 | 1.0657 | 0
0.672 | 21.47 | 0.4405 | 42.993 | 0.5047 | 24.906 | 1.0819 | 0
0.6821 | 21.47 | 0.447 | 42.992 | 0.5122 | 24.895 | 1.098 | 0
0.6921 | 21.47 | 0.4536 | 42.992 | 0.5198 | 24.883 | 1.1142 | 0
0.7021 | 21.47 | 0.4602 | 42.992 | 0.5273 | 24.87 | 1.1303 | 0
0.7121 | 21.47 | 0.4668 | 42.991 | 0.5348 | 24.854 | 1.1465 | 0
0.7222 | 21.469 | 0.4733 | 42.991 | 0.5424 | 24.837 | 1.1626 | 0
0.7322 | 21.469 | 0.4799 | 42.99 | 0.5499 | 24.818 | 1.1788 | 0
0.7422 | 21.469 | 0.4865 | 42.99 | 0.5574 | 24.795 | 1.1949 | 0
0.7523 | 21.468 | 0.4931 | 42.989 | 0.565 | 24.769 | 1.2111 | 0
0.7623 | 21.467 | 0.4996 | 42.987 | 0.5725 | 24.739 | 1.2272 | 0
0.7723 | 21.466 | 0.5062 | 42.986 | 0.58 | 24.704 | 1.2433 | 0
0.7824 | 21.465 | 0.5128 | 42.984 | 0.5876 | 24.662 | 1.2595 | 0
0.7924 | 21.462 | 0.5193 | 42.981 | 0.5951 | 24.613 | 1.2756 | 0
0.8024 | 21.459 | 0.5259 | 42.977 | 0.6026 | 24.555 | 1.2918 | 0
0.8124 | 21.454 | 0.5325 | 42.973 | 0.6102 | 24.486 | 1.3079 | 0
0.8225 | 21.447 | 0.5391 | 42.967 | 0.6177 | 24.404 | 1.3241 | 0
0.8325 | 21.437 | 0.5456 | 42.96 | 0.6252 | 24.307 | 1.3402 | 0
0.8425 | 21.423 | 0.5522 | 42.95 | 0.6328 | 24.192 | 1.3564 | 0
0.8526 | 21.404 | 0.5588 | 42.938 | 0.6403 | 24.056 | 1.3725 | 0
0.8626 | 21.376 | 0.5654 | 42.922 | 0.6478 | 23.894 | 1.3887 | 0
0.8726 | 21.336 | 0.5719 | 42.902 | 0.6554 | 23.703 | 1.4048 | 0
0.8827 | 21.279 | 0.5785 | 42.876 | 0.6629 | 23.479 | 1.421 | 0
0.8927 | 21.199 | 0.5851 | 42.842 | 0.6704 | 23.214 | 1.4371 | 0
0.9027 | 21.086 | 0.5917 | 42.798 | 0.6779 | 22.903 | 1.4533 | 0
0.9127 | 20.927 | 0.5982 | 42.743 | 0.6855 | 22.542 | 1.4694 | 0
0.9228 | 20.703 | 0.6048 | 42.671 | 0.693 | 22.123 | 1.4856 | 0
0.9328 | 20.391 | 0.6114 | 42.577 | 0.7005 | 21.638 | 1.5017 | 0
0.9428 | 19.957 | 0.618 | 42.459 | 0.7081 | 21.084 | 1.5179 | 0
0.9529 | 19.362 | 0.6245 | 42.306 | 0.7156 | 20.453 | 1.534 | 0
0.9629 | 18.553 | 0.6311 | 42.108 | 0.7231 | 19.737 | 1.5501 | 17.896
0.9729 | 17.471 | 0.6377 | 41.856 | 0.7307 | 18.936 | 1.5663 | 17.896
0.983 | 16.052 | 0.6443 | 41.534 | 0.7382 | 18.044 | 1.5824 | 17.896
0.993 | 14.232 | 0.6508 | 41.118 | 0.7457 | 17.054 | 1.5986 | 17.896
1.003 | 11.951 | 0.6574 | 40.593 | 0.7533 | 15.972 | 1.6147 | 17.896
1.013 | 9.169 | 0.664 | 39.927 | 0.7608 | 14.793 | 1.6309 | 17.896
1.0231 | 5.859 | 0.6705 | 39.075 | 0.7683 | 13.514 | 1.647 | 17.896
1.0331 | 2.02 | 0.6771 | 38.01 | 0.7759 | 12.143 | 1.6632 | 17.896
1.0431 | -2.335 | 0.6837 | 36.68 | 0.7834 | 10.68 | 1.6793 | 17.896
1.0532 | -7.178 | 0.6903 | 35.007 | 0.7909 | 9.122 | 1.6955 | 17.896
1.0632 | -12.472 | 0.6968 | 32.958 | 0.7985 | 7.481 | 1.7116 | 17.896
1.0732 | -18.177 | 0.7034 | 30.462 | 0.806 | 5.757 | 1.7278 | 17.896
1.0833 | -24.252 | 0.71 | 27.41 | 0.8135 | 3.95 | 1.7439 | 17.896
1.0933 | -30.658 | 0.7166 | 23.788 | 0.8211 | 2.071 | 1.7601 | 17.896
1.1033 | -37.359 | 0.7231 | 19.527 | 0.8286 | 0.122 | 1.7762 | 17.896
1.1134 | -44.321 | 0.7297 | 14.519 | 0.8361 | -1.898 | 1.7924 | 17.896
1.1234 | -51.517 | 0.7363 | 8.796 | 0.8437 | -3.979 | 1.8085 | 17.896
1.1334 | -58.92 | 0.7429 | 2.329 | 0.8512 | -6.118 | 1.8247 | 17.896
1.1434 | -66.509 | 0.7494 | -4.963 | 0.8587 | -8.316 | 1.8408 | 17.896
1.1535 | -74.263 | 0.756 | -12.989 | 0.8663 | -10.565 | 1.8569 | 17.896
1.1635 | -82.167 | 0.7626 | -21.737 | 0.8738 | -12.861 | 1.8731 | 17.896
1.1735 | -90.204 | 0.7692 | -31.253 | 0.8813 | -15.207 | 1.8892 | 17.896
1.1836 | -98.362 | 0.7757 | -41.42 | 0.8889 | -17.594 | 1.9054 | 17.896
1.1936 | -106.629 | 0.7823 | -52.203 | 0.8964 | -20.021 | 1.9215 | 17.896